## Allgemein
Schraubensammlung
Regelgewinde
Abmessung | Schlüsselweite [mm] | Kernlochbohrer [mm] | Anziehmoment [Nm]
|  |  | 8.8 | 10.9 | 12.9 | A2/4-70 | A2/4-80
M4 x 0,7 | 7 | 3,3 | 3,0 | 4,4 | 5,1 | - | -
M5 x 0,8 | 8 | 4,2 | 5,9 | 8,7 | 10 | 3,5 | 4,7
M6 x 1 | 10 | 5,0 | 10 | 15 | 18 | 6 | 8
M8 x 1,25 | 13 / 14 | 6,8 | 25 | 36 | 43 | 16 | 22
M10 x 1,5 | 17 / 16 | 8,5 | 49 | 72 | 84 | 32 | 43
M12 x 1,75 | 19 / 18 | 10,2 | 85 | 125 | 145 | 56 | 75
M14 x 2 | 22 | 12,0 | 135 | 200 | 235 | - | -
M16 x 2 | 24 | 14,0 | 210 | 310 | 365 | 135 | 180
M18 x 2,5 | 27 | 15,5 | 300 | 430 | 500 | - | -
M20 x 2,5 | 30 | 17,5 | 425 | 610 | 710 | 280 | 370
M22 x 2,5 | 32 | 19,5 | 580 | 820 | 960 | - | -
M24 x 3 | 36 | 21,0 | 730 | 1.050 | 1.220 | - | -
M27 x 3 | 41 | 24 | 1.100 | 1.550 | 1.800 | - | -
M30 x 3,5 | 46 | 26,5 | 1.450 | 2.100 | 2.450 | - | -
Feingewinde
Abmessung | Schlüsselweite [mm] | Kernlochbohrer [mm] | Anziehmoment [Nm]
|  |  | 8.8 | 10.9 | 12.9
M8 x 1, | 13 / 14 | 7,0 | 27 | 39 | 46
M10 x 1,25 | 17 / 16 | 8,8 | 52 | 76 | 90
M12 x 1,25 | 19 / 18 | 10,8 | 93 | 135 | 160
M12 x 1,5 | 19 / 18 | 10,5 | 89 | 130 | 155
M14 x 1,5 | 22 | 12,5 | 145 | 215 | 255
M16 x 1,5 | 24 | 14,5 | 225 | 330 | 390
M18 x 1,5 | 27 | 16,5 | 340 | 485 | 570
M20 x 1,5 | 30 | 18,5 | 475 | 680 | 790
M22 x 1,5 | 32 | 20,5 | 630 | 900 | 1.050
M24 x 2 | 36 | 22,0 | 800 | 1.150 | 1.350
M27 x 2 | 41 | 25,0 | 1.150 | 1.650 | 1.950
M30 x 2 | 46 | 28,0 | 1.650 | 2.350 | 2.750
Reibungszahl 0,14; das entspricht mehr oder weniger dem ungeölten Zustand
Güten unterhalb 8.8 wurden nicht berücksichtigt
Die erstgenannten Schlüsselweiten entsprechen den heute gebräuchlichen

## BMW R 50-2
Zylinderkopfverschraubung
Schwungscheibenverschraubung